## Sheet1
| nR | nG | nB | nAvg | nAvg2 | kR | kG | kB | kAvg | kAvg2 | F0_calc | F0_calc2 | F0R | F0G | F0B | F0Avg | F0Avg2 | Delta1 | Delta2 | Ratio1 | Ratio2
Au | 0.16909 | 0.42108 | 1.3734 | 0.6545167881 | 0.43626443 | 3.8817 | 2.3459 | 1.7704 | 2.66597334 | 3.72926414 | 0.7340671 | 0.8907308 | 0.95885 | 0.77611 | 0.37341 | 0.702719721 | 0.785885584 | -0.03134734 | -0.1048452 | 0.9572964 | 0.882293
Cu | 0.21258 | 0.67693 | 1.3164 | 0.7352959803 | 0.624378924 | 4.1003 | 2.6248 | 2.2921 | 3.005703276 | 3.96974796 | 0.7558272 | 0.864247 | 0.95349 | 0.7209 | 0.50414 | 0.726104049 | 0.754698562 | -0.0297232 | -0.1095485 | 0.9606746 | 0.873244
Ag | 0.16761 | 0.14512 | 0.13547 | 0.149398506 | 0.149204644 | 4.2867 | 3.19 | 2.3808 | 3.285800475 | 4.14909402 | 0.9506838 | 0.9678016 | 0.96603 | 0.94947 | 0.92212 | 0.945778746 | 0.951015986 | -0.004905058 | -0.0167856 | 0.9948405 | 0.9826559
Fe | 2.8653 | 2.9497 | 2.5845 | 2.799805335 | 2.90538912 | 3.182 | 2.9318 | 2.767 | 2.960237064 | 3.152037 | 0.5173067 | 0.5385964 | 0.54275 | 0.51236 | 0.49583 | 0.516928302 | 0.517627448 | -0.0003783494 | -0.020969 | 0.9992686 | 0.9610673
Al | 1.6664 | 0.96521 | 0.61722 | 1.082933 | 1.089158116 | 8.0406 | 6.3995 | 5.3031 | 6.581000856 | 7.8429525 | 0.9090893 | 0.9338667 | 0.90712 | 0.91385 | 0.91968 | 0.913458645 | 0.912840128 | 0.004369358 | -0.02102653 | 1.004806 | 0.9774844